## KVVP2
芯数*标称截面Cross*Nom area（N*mm2） | 绝缘厚度 NOM.THICK (mm) | 铜带厚度NOM.THICK. of copper tape (mm) | 护套厚度 NOM.THICK (mm) | 平均外径 PITH.DIA. (Mm） |  | 最小绝缘电阻MInRESI.of INSU.(Ω/km,70℃) | 最大导体电阻MAX.COND Resistance (Ω/km,20℃，DC） | 近似重量 Approx weight (kg/m)
|  |  |  | 下限min | 上限max
4*0.75 | 0.6 | 0.05-0.15 | 1.2 | 8.0 | 10.0 | 0.012 | 24.5 | 0.144
4*1.0 | 0.6 | 0.05-0.15 | 1.2 | 8.4 | 10.5 | 0.011 | 18.1 | 0.153
4*1.5 | 0.7 | 0.05-0.15 | 1.2 | 9.4 | 11.5 | 0.011 | 12.1 | 0.190
4*2.5 | 0.8 | 0.05-0.15 | 1.5 | 11.0 | 14.0 | 0.010 | 7.41 | 0.276
4*4 | 0.8 | 0.05-0.15 | 1.5 | 12.5 | 15.0 | 0.0085 | 4.61 | 0.367
4*6 | 0.8 | 0.05-0.15 | 1.5 | 13.5 | 16.0 | 0.0070 | 3.08 | 0.467
4*10 | 1.0 | 0.05-0.15 | 1.7 | 17.5 | 21.5 | 0.0065 | 1.83 | 0.728
5*0.75 | 0.6 | 0.05-0.15 | 1.2 | 8.6 | 11.0 | 0.012 | 24.5 | 0.153
5*1.0 | 0.6 | 0.05-0.15 | 1.2 | 9.0 | 11.0 | 0.011 | 18.1 | 0.173
5*1.5 | 0.7 | 0.05-0.15 | 1.5 | 10.0 | 12.5 | 0.011 | 12.1 | 0.226
5*2.5 | 0.8 | 0.05-0.15 | 1.5 | 12.0 | 15.0 | 0.010 | 7.41 | 0.325
5*4 | 0.8 | 0.05-0.15 | 1.5 | 13.5 | 16.0 | 0.0085 | 4.61 | 0.437
5*6 | 0.8 | 0.05-0.15 | 1.5 | 14.5 | 17.5 | 0.0070 | 3.08 | 0.576
5*10 | 1.0 | 0.05-0.15 | 1.7 | 19.0 | 23.5 | 0.0065 | 1.83 | 0.924